## Prestine ZEP
Energy (eV) | delta | beta
269.9882 | 0.001622602 | 0.0003941073
271.0071 | 0.001597037 | 0.0003800263
272 | 0.00156661 | 0.0003643335
273.0229 | 0.001521714 | 0.0003381948
274.0056 | 0.001469184 | 0.0003320899
275.0114 | 0.001419884 | 0.0003278295
276.0038 | 0.001369335 | 0.0003207764
277.0221 | 0.00131234 | 0.0003148657
278.0056 | 0.001252048 | 0.0003094136
279.0056 | 0.001183339 | 0.0003047096
280.0081 | 0.001107441 | 0.0003021007
281.001 | 0.001013768 | 0.0002904565
282.013 | 0.00089085 | 0.0002900039
283.0056 | 0.0007217465 | 0.000286116
283.1028 | 0.000701687 | 0.0002884535
283.2025 | 0.0006788092 | 0.000285832
283.3023 | 0.0006537188 | 0.0002881181
283.4021 | 0.0006302061 | 0.0002874692
283.4996 | 0.0006011457 | 0.0002831515
283.5996 | 0.000570448 | 0.0002861952
283.7021 | 0.0005327159 | 0.0002788808
283.7998 | 0.0004925182 | 0.0002854607
283.9049 | 0.0004477316 | 0.0002835246
284.0052 | 0.0003920372 | 0.0002872448
284.1055 | 0.000339176 | 0.0003036587
284.2035 | 0.0002870216 | 0.0003043532
284.3064 | 0.0001993719 | 0.0002989408
284.3996 | 0.0001081614 | 0.0003304608
284.5051 | 2.431904e-06 | 0.0003540887
284.6034 | -0.0001375508 | 0.0003728298
284.6992 | -0.000358053 | 0.0004087981
284.8025 | -0.0007296674 | 0.0005899883
284.901 | -0.001145606 | 0.001089084
285.0044 | -0.0009638514 | 0.002213482
285.103 | -0.0001389981 | 0.002732112
285.2041 | 0.0006135174 | 0.002620327
285.3028 | 0.001115996 | 0.002415538
285.4075 | 0.00146807 | 0.002040658
285.5029 | 0.001663527 | 0.001741974
285.606 | 0.001764725 | 0.001341064
285.7015 | 0.001719336 | 0.001020029
285.8046875 | 0.0015884 | 0.0007615293
285.9004 | 0.00143766 | 0.0006030035
286.0037 | 0.001275458 | 0.0004983097
286.1021 | 0.001145415 | 0.0004539218
286.203 | 0.001031679 | 0.0004106585
286.3015 | 0.0009273065 | 0.0003905712
286.4051 | 0.0008255617 | 0.0003705954
286.4987 | 0.0007302253 | 0.000363725
286.6049 | 0.0006311965 | 0.0003716599
286.7037 | 0.000534552 | 0.0003706404
286.8025 | 0.0004219879 | 0.0003924348
286.9039 | 0.0003112258 | 0.0004432248
287.0029 | 0.0002049079 | 0.0005093106
287.1019 | 0.0001197885 | 0.0006170073
287.2061 | 6.343071e-05 | 0.0007308688
287.3053 | 3.891918e-05 | 0.0008539251
287.4019 | 5.085272e-05 | 0.000957309
287.5038 | 7.242457e-05 | 0.001036059
287.6031 | 9.763301e-05 | 0.001103896
287.7 | 0.0001199057 | 0.00114757
287.8046 | 0.0001358222 | 0.001191073
287.9042 | 0.0001390462 | 0.001217112
288.0013 | 0.0001228295 | 0.00124807
288.101 | 8.475903e-05 | 0.001288495
288.2059 | 2.49353e-05 | 0.001368833
288.3032 | -5.196399e-05 | 0.001491175
288.4031 | -4.709855e-05 | 0.001755358
288.5056 | 0.0001182593 | 0.001991587
288.6082 | 0.0003656735 | 0.00210735
288.7007 | 0.0005927176 | 0.002116235
288.8034 | 0.0007959263 | 0.002043021
288.9088 | 0.0009422777 | 0.00193243
289.0065 | 0.00103402 | 0.001816179
289.1017 | 0.001071964 | 0.001692521
289.2022 | 0.001090733 | 0.001605144
289.3053 | 0.001086684 | 0.001488311
289.4008 | 0.001043218 | 0.001417481
289.504 | 0.001000268 | 0.001376615
289.6047 | 0.0009596702 | 0.001338964
289.7029 | 0.0009041777 | 0.001316943
289.8012 | 0.0008643846 | 0.00133528
289.9047 | 0.0008310212 | 0.001332095
290.0031 | 0.0007928076 | 0.001357429
290.1016 | 0.0007642963 | 0.001394256
290.2002 | 0.0007731286 | 0.001460345
290.3014 | 0.0008130367 | 0.001478404
290.4052 | 0.0008362923 | 0.001472602
290.5066 | 0.0008311686 | 0.001465401
290.6028 | 0.0008437528 | 0.001499148
290.7017 | 0.0008658141 | 0.001483157
290.8032 | 0.0008567762 | 0.00148053
290.9022 | 0.0008762287 | 0.001512686
291.0039 | 0.0009012991 | 0.001484921
291.1031 | 0.0008932763 | 0.001470425
291.2023 | 0.0008825515 | 0.00146919
291.3042 | 0.0008773588 | 0.001474187
291.4061 | 0.0008627093 | 0.001469739
291.5056 | 0.0008373762 | 0.001490523
291.605 | 0.0008473708 | 0.001538413
291.7007 | 0.0008603643 | 0.001535259
291.8031 | 0.0008609563 | 0.001562033
291.9004 | 0.0008861338 | 0.00158246
292.0029 | 0.0009007639 | 0.001569383
292.1029 | 0.0008941039 | 0.00157537
292.2004 | 0.0008918631 | 0.001590981
292.3005 | 0.0008823906 | 0.001608842
292.4034 | 0.0009041083 | 0.001669213
292.5036 | 0.0009508125 | 0.00167094
292.6014 | 0.0009625976 | 0.001660262
292.7018 | 0.0009832999 | 0.00168679
292.8049 | 0.0009989817 | 0.001670435
292.9003 | 0.001010112 | 0.001701936
293.0061 | 0.001064384 | 0.001713076
293.1042 | 0.001086863 | 0.001666009
293.205 | 0.001075027 | 0.001658537
293.3006 | 0.001075049 | 0.00166691
293.4041 | 0.001071338 | 0.001672732
293.5051 | 0.001091392 | 0.001717706
293.6035 | 0.001149408 | 0.001724451
293.7047 | 0.001175391 | 0.00167561
293.8033 | 0.001161086 | 0.001663516
293.8993 | 0.001179266 | 0.001689113
294.0032 | 0.001202289 | 0.001658406
294.5057 | 0.001238464 | 0.001646605
295.0073 | 0.00127594 | 0.001610322
295.5027 | 0.001293285 | 0.001590485
296.0077 | 0.001294492 | 0.001574668
296.5012 | 0.001315325 | 0.001615013
297.007 | 0.001375794 | 0.001619189
297.5038 | 0.001401194 | 0.001574267
297.9997 | 0.001436549 | 0.001606138
298.5026 | 0.001463404 | 0.001542237
299.0019 | 0.001480514 | 0.001574352
299.5028 | 0.001525382 | 0.001542311
300 | 0.001536839 | 0.001510044
301.0049 | 0.001570205 | 0.001507712
302.0001 | 0.001621187 | 0.001476269
303.0074 | 0.001669564 | 0.001444703
304.0049 | 0.001726905 | 0.001399597
305.0034 | 0.001753358 | 0.001302528
306.0085 | 0.00174989 | 0.001244408
307.0033 | 0.001730587 | 0.001172027
308.0075 | 0.001686393 | 0.00112984
309.0039 | 0.001644273 | 0.00111742
310.004 | 0.001618928 | 0.001123312

## Exposed ZEP
Energy (eV) | delta | beta
269.9638 | 0.00159813 | 0.0003829392
271.0026 | 0.001562884 | 0.0003831833
272.0135 | 0.001530101 | 0.0003794274
273.0002 | 0.001493428 | 0.0003715746
274.0192 | 0.001449588 | 0.0003663295
275.0022 | 0.001405315 | 0.0003646197
276.0062 | 0.001357967 | 0.0003623728
277.0058 | 0.001307687 | 0.0003619784
278.0056 | 0.001255305 | 0.0003612511
279.008 | 0.001193645 | 0.0003541945
280.0009 | 0.001120537 | 0.0003529035
281.0034 | 0.001034502 | 0.0003522426
282.0033 | 0.0009255553 | 0.0003506814
283.0007 | 0.0007643863 | 0.0003474054
283.1028 | 0.0007416538 | 0.0003479428
283.2025 | 0.0007198385 | 0.00034964
283.3047 | 0.0006938142 | 0.0003471639
283.4046 | 0.0006658893 | 0.0003504975
283.5045 | 0.000639249 | 0.000351131
283.6021 | 0.0006047617 | 0.0003471337
283.7045 | 0.0005646772 | 0.0003534039
283.7998 | 0.0005207299 | 0.0003543275
283.9 | 0.0004730928 | 0.0003739772
284.0027 | 0.0004266824 | 0.0003871177
284.1006 | 0.0003751271 | 0.000404249
284.201 | 0.0003187657 | 0.0004259405
284.304 | 0.0002541732 | 0.0004488341
284.4045 | 0.0001673363 | 0.0004731798
284.5027 | 7.901971e-05 | 0.0005317969
284.6034 | -2.967094e-05 | 0.000573136
284.7017 | -0.0001883265 | 0.0006477972
284.8025 | -0.0004624446 | 0.0007960386
284.901 | -0.0007596252 | 0.001249135
285.0069 | -0.0005437659 | 0.00215911
285.0981 | 0.0001181087 | 0.002528182
285.2041 | 0.0007736199 | 0.002426129
285.3028 | 0.00119738 | 0.002237552
285.4 | 0.001469031 | 0.001930718
285.5054 | 0.001655351 | 0.001657752
285.6009 | 0.001743607 | 0.00132714
285.704 | 0.001705441 | 0.001024953
285.8022 | 0.001597898 | 0.0008014817
285.9029 | 0.001450635 | 0.0006440563
286.0062 | 0.00130112 | 0.0005641308
286.1021 | 0.001187426 | 0.0005254666
286.2055 | 0.00108533 | 0.0004984447
286.3015 | 0.001001055 | 0.0004826611
286.4051 | 0.0009182482 | 0.0004699274
286.5012 | 0.0008384446 | 0.0004595639
286.6049 | 0.0007568519 | 0.0004661193
286.7062 | 0.0006741998 | 0.0004640785
286.8025 | 0.0005843809 | 0.000483005
286.9039 | 0.0004936428 | 0.0005214279
287.0029 | 0.0004135219 | 0.0005776179
287.1019 | 0.0003393153 | 0.0006449986
287.2061 | 0.0002887891 | 0.0007482276
287.3053 | 0.0002703326 | 0.0008329394
287.4019 | 0.0002629198 | 0.0009105974
287.5013 | 0.0002767893 | 0.0009878945
287.6031 | 0.0002974593 | 0.00103178
287.7051 | 0.0003046314 | 0.001067403
287.8021 | 0.0003022397 | 0.001097215
287.9042 | 0.0002886041 | 0.001130002
288.0013 | 0.0002641563 | 0.001168931
288.1035 | 0.0002272246 | 0.001226318
288.2033 | 0.0001891178 | 0.001315415
288.3006 | 0.0001606971 | 0.001437377
288.4031 | 0.000199706 | 0.001630837
288.5056 | 0.0003444962 | 0.001793256
288.6031 | 0.0005252256 | 0.001850646
288.7032 | 0.0006931285 | 0.00184547
288.8008 | 0.0008271262 | 0.001796164
288.9011 | 0.0009292204 | 0.001721467
289.0039 | 0.0009938651 | 0.001630781
289.1017 | 0.001023449 | 0.001553341
289.2022 | 0.001041651 | 0.001485484
289.3027 | 0.001037444 | 0.001408169
289.4008 | 0.001012008 | 0.001358461
289.5066 | 0.0009755983 | 0.001317892
289.6021 | 0.0009461152 | 0.001308695
289.7055 | 0.0009177493 | 0.001289277
289.8012 | 0.0008752926 | 0.001284406
289.9021 | 0.0008442188 | 0.001316185
290.0031 | 0.0008368609 | 0.001339737
290.1042 | 0.0008293067 | 0.00135548
290.2054 | 0.0008236304 | 0.001380656
290.3014 | 0.0008222787 | 0.001405561
290.4078 | 0.0008431088 | 0.001447967
290.5014 | 0.00088068 | 0.001456674
290.6002 | 0.0008975113 | 0.001440027
290.7069 | 0.0009165648 | 0.001451484
290.8084 | 0.0009183967 | 0.001418745
290.9048 | 0.000909118 | 0.001437844
291.0013 | 0.0009237787 | 0.001444497
291.1005 | 0.000944022 | 0.001441215
291.2023 | 0.0009405028 | 0.001407525
291.3015 | 0.0009051735 | 0.001409407
291.4009 | 0.000902432 | 0.001454857
291.5029 | 0.0009315549 | 0.001456624
291.5998 | 0.0009117052 | 0.001427041
291.7033 | 0.0008986146 | 0.001487139
291.8005 | 0.0009389141 | 0.001502478
291.903 | 0.0009422268 | 0.001466025
292.0055 | 0.0009190997 | 0.001480709
292.1003 | 0.0009013864 | 0.001499648
292.203 | 0.0009160251 | 0.001561762
292.3057 | 0.0009579574 | 0.00156644
292.4034 | 0.0009636536 | 0.00155822
292.501 | 0.0009833793 | 0.001593328
292.6014 | 0.00101358 | 0.001578611
292.7018 | 0.001019602 | 0.001574719
292.7997 | 0.001026335 | 0.001576181
292.9003 | 0.001018415 | 0.001574734
293.0035 | 0.001028781 | 0.001617184
293.1042 | 0.001064318 | 0.001620648
293.2024 | 0.001075595 | 0.001611842
293.3006 | 0.00110159 | 0.001635388
293.4016 | 0.001124665 | 0.001604541
293.5025 | 0.001112127 | 0.001606278
293.601 | 0.001141931 | 0.001646549
293.7073 | 0.001179018 | 0.001606272
293.8033 | 0.001173765 | 0.001593002
293.9045 | 0.001185757 | 0.001602359
294.0006 | 0.001194577 | 0.001580515
294.5005 | 0.001235387 | 0.001598169
295.0046 | 0.00126273 | 0.001533742
295.5079 | 0.001267461 | 0.001561874
296.0024 | 0.00131321 | 0.001570811
296.5065 | 0.001339077 | 0.001540545
297.0043 | 0.001373838 | 0.001568096
297.5065 | 0.001405041 | 0.001521043
297.9997 | 0.001423305 | 0.001537069
298.5053 | 0.001457035 | 0.001515009
299.0045 | 0.001474139 | 0.001500999
299.5001 | 0.001500511 | 0.001500914
300.0054 | 0.001524933 | 0.001473135
301.0049 | 0.001555008 | 0.001450979
302.0028 | 0.00159217 | 0.001429076
303.0074 | 0.001629465 | 0.001398903
304.0049 | 0.001674173 | 0.001371139
305.0034 | 0.001711753 | 0.001304085
306.0057 | 0.001717196 | 0.001232533
307.0033 | 0.001696197 | 0.001172937
308.0046 | 0.001660254 | 0.00113657
309.0068 | 0.001626579 | 0.001125306
310.004 | 0.001606385 | 0.001127505